## README
MS BED Pilot 200 Nm³/h — Phase 1 Mass & Energy Balance
| Project | MS BED 시험장치 (Twin-bed TSA, Dry Air Pretreatment)
| Capacity | 200 Nm³/h, P=5 bar(g), T_in=15°C, Layered Alumina + 13X
| Target | CO₂ < 0.1 ppm, H₂O < 0.1 ppm (dewpoint ≈ -76°C, ASU-grade)
| Cycle | Adsorption 4 h / Regeneration 4 h (heat 2 h + cool 1.5 h + buffer)
| Regen Temperature | 180–200 °C (Set: 200 °C for full 13X desorption)
| Conservative bias | Alumina dynamic loading 6 wt% / 13X dynamic loading 3 wt% (oversize for test rig)
| Document version | DBD v1.0 — LOCKED (2026-05-06)
Workbook Structure (계산 흐름)
| Sheet | Purpose
| 1_Inputs | 모든 DBD 확정값 + 가스/흡착제 물성 (← 여기만 수정하면 전체 자동 갱신)
| 2_AdsLoad | 단위 환산, 입구 조성, 흡착 부하 (kg/h, kg/cycle)
| 3_Column | 흡착제 충진량, 컬럼 직경/높이, 표면속도, 압력강하
| 4_Regeneration | 재생 열량, 히터 용량, 재생가스 유량
| 5_Compressor | 압축기 등엔트로피 동력 + 모터 사양
| 6_Summary | 최종 결과 한눈에 — 기기 RFQ 작성용
Color Convention (셀 색상 규칙)
| Color | Meaning | Example
| Blue (파랑) | Hardcoded input — 사용자가 변경하는 값 | 200, 6.0, 0.06
| Black (검정) | Formula — 다른 셀로부터 계산 | B5*B7 (수식)
| Green (녹색) | Cross-sheet link — 다른 시트 참조 | Sheet1!A5 참조
| Yellow BG | Key assumption — 결과에 큰 영향, 신중 검토 | Dynamic loading
| Light Green BG | Final result — 외부에 인용되는 결과 | Column diameter
How to use this workbook
Step 1) Sheet "1_Inputs" 의 파란색 셀만 수정하세요. 다른 시트의 모든 값이 자동으로 갱신됩니다.
Step 2) 시트 순서대로 (2 → 3 → 4 → 5) 계산 흐름을 따라가며 각 결과의 물리적 의미를 확인하세요.
Step 3) "6_Summary" 에서 RFQ에 그대로 사용할 최종 사양을 확인할 수 있습니다.
Step 4) 가정 변경(예: 사이클 시간 4h → 3h) 후 결과 변동을 확인하여 민감도 감각을 잡으세요.
Step 5) 이 엑셀이 SSOT 역할 — 이후 Python 시뮬레이션의 입력값으로 그대로 사용됩니다.

## 1_Inputs
Inputs — DBD-locked Values & Physical Properties
A. Process Conditions (확정 운전조건)
| Parameter | Value | Unit | Note / Source
| Standard flow rate (0°C, 1 atm) | 200 | Nm³/h | DBD locked — 처리유량 기준
| Operating gauge pressure | 5 | bar(g) | 압축기 토출 후 컬럼 입구
| Atmospheric pressure | 1.01325 | bar(a) | 표준 대기압
| Inlet temperature | 15 | °C | 수세냉각탑 출구 (입구 포화 가정)
| Standard temperature (Nm³ ref) | 0 | °C | Nm³ definition: 0°C, 1 atm
| Inlet relative humidity | 100 | % | 15°C 포화 (보수적 가정)
| Inlet CO₂ concentration | 400 | ppm(v) | 대기 평균치
| Outlet CO₂ target | 0.1 | ppm(v) | ASU 사양 (Cold Box freezing 방지)
| Adsorption time per cycle | 4 | h | 고정값 설계
| Heating duration | 2 | h | 재생 4h 중 가열 단계
| Cooling duration | 1.5 | h | 재생 4h 중 냉각 단계
| Regeneration peak temperature | 200 | °C | 13X 완전탈착 보장
| Regen gas / feed flow ratio | 0.3 | - | 재생가스 유량 / 흡착유량 (보수)
B. Adsorbent Properties (보수적 가정)
| Parameter | Value | Unit | Note / Source
| Activated Alumina — dynamic H₂O loading | 0.06 | kg/kg | 6 wt% (보수, 일반 8–10% → 안전쪽)
| Activated Alumina — bulk density | 800 | kg/m³ | Typical AA F-200/equivalent
| Activated Alumina — heat capacity | 0.92 | kJ/kg·K | Estimated
| Zeolite 13X — dynamic CO₂ loading | 0.03 | kg/kg | 3 wt% (보수, 일반 4–5% → 안전쪽)
| Zeolite 13X — bulk density | 660 | kg/m³ | Typical 13X beads/pellets
| Zeolite 13X — heat capacity | 0.96 | kJ/kg·K | Estimated
| Bed void fraction | 0.38 | - | Typical packed bed (ε)
| Heat of adsorption — H₂O | 3000 | kJ/kg | Approximate ΔH_ads
| Heat of adsorption — CO₂ | 700 | kJ/kg | Approximate ΔH_ads on 13X
| Particle diameter (Alumina) | 0.003 | m | Beads ~3 mm
| Particle diameter (13X) | 0.0016 | m | Beads ~1.6 mm
C. Gas Properties (Air @ operating conditions)
| Parameter | Value | Unit | Note / Source
| Molar volume at STP | 22.414 | Nm³/kmol | Ideal gas at 0°C, 1 atm
| Molecular weight — Air | 28.96 | kg/kmol | Dry air
| Molecular weight — H₂O | 18.015 | kg/kmol
| Molecular weight — CO₂ | 44.01 | kg/kmol
| Cp — Air at avg condition | 1.005 | kJ/kg·K | Constant pressure
| Cp — Air volumetric | 1.297 | kJ/Nm³·K | For regen heat duty
| Air viscosity @ 15°C | 1.81e-05 | Pa·s | For Ergun ΔP
| Specific heat ratio γ (Air) | 1.4 | - | For isentropic compressor
| Steel column wall — Cp | 0.5 | kJ/kg·K | STS304 approx
| Antoine A (water, °C) | 8.07131 | - | log10(P_mmHg) = A − B/(C+T)
| Antoine B (water, °C) | 1730.63 | -
| Antoine C (water, °C) | 233.426 | - | Valid 1–100 °C
D. Engineering Safety Factors
| Parameter | Value | Unit | Note
| Adsorbent over-design factor | 1.2 | - | 동적용량 위에 추가 안전마진
| Compressor motor margin | 1.15 | - | 전기 모터 사이즈 마진
| Heater capacity margin | 1.2 | - | 히터 정격 마진
| Column free space (top+bottom) | 0.4 | m | 디스트리뷰터/배출구 공간
| Design pressure factor | 1.5 | - | 운전압 × 1.5 = 설계압
| Compressor isentropic efficiency | 0.7 | - | Oil-free screw 평균
| Heat loss factor | 1.15 | - | 재생 열량 손실 보정

## 2_AdsLoad
Step 2 — Unit Conversions & Adsorption Load Calculation
A. Pressure & Temperature Conversion
| Parameter | Value | Unit | Formula / Note
| Operating absolute pressure | 6.01325 | bar(a) | → P_gauge + P_atm
| Operating absolute pressure | 601.325 | kPa | → bar(a) × 100
| Operating temperature (absolute) | 288.15 | K | → T_in + 273.15
| Standard temperature (absolute) | 273.15 | K | → 273.15 K
| Actual volumetric flow @ operating | 35.55124 | m³/h | V_act = V_N × (T/T_std) × (P_std/P)
| Mass flow of dry air | 258.4099 | kg/h | → V_N × MW_air / V_m,std
B. Inlet H₂O — Saturation @ Operating P, T (Antoine)
| Parameter | Value | Unit | Formula / Note
| Antoine: log10(P_sat,mmHg) | 1.10493 | - | A − B/(C + T)
| P_sat at T_in | 12.73297 | mmHg | → 10^(log10(P))
| P_sat at T_in | 1.697585 | kPa | 1 mmHg = 0.133322 kPa
| Partial pressure of H₂O (RH applied) | 1.697585 | kPa | → P_sat × RH
| H₂O mole fraction (= ppm in vol) | 2823.074 | ppm(v) | → P_H2O / P_total × 10⁶
C. Adsorption Load — H₂O & CO₂
| Parameter | Value | Unit | Formula / Note
| H₂O mass flow rate | 0.4538028 | kg/h | → V_N × y × MW/22.414
| H₂O total per cycle | 1.815211 | kg/cycle | → mdot × t_ads
| CO₂ mass flow rate | 0.1570804 | kg/h | → V_N × y × MW/22.414
| CO₂ total per cycle | 0.6283216 | kg/cycle | → mdot × t_ads

## 3_Column
Step 3 — Adsorbent Mass & Column Sizing
A. Adsorbent Mass (with safety factor)
| Parameter | Value | Unit | Formula / Note
| Activated Alumina — required mass | 36.30422 | kg | → H₂O_load / x_dyn × SF
| Zeolite 13X — required mass | 25.13286 | kg | → CO₂_load / x_dyn × SF
| Total adsorbent (single column) | 61.43708 | kg | Per column
| Total adsorbent (twin-bed system) | 122.8742 | kg | × 2 columns
B. Column Diameter (target superficial velocity)
| Parameter | Value | Unit | Formula / Note
| Target superficial velocity (design) | 0.2 | m/s | Typical AA/13X: 0.15–0.25 m/s
| Required cross-section area | 0.04937672 | m² | → Q_act / u_s
| Calculated diameter | 0.2507357 | m | → √(4A/π)
| Selected diameter (rounded standard) | 0.25 | m | Round to 250 mm (DN250)
| Actual cross-section area | 0.04908739 | m² | → π/4 × D²
| Actual superficial velocity | 0.2011789 | m/s | Check vs design 0.15–0.25
C. Column Length (bed height)
| Parameter | Value | Unit | Formula / Note
| Activated Alumina layer volume | 0.04538028 | m³ | → m / ρ_bulk
| Activated Alumina layer height | 0.9244794 | m | → V / A
| Zeolite 13X layer volume | 0.0380801 | m³ | → m / ρ_bulk
| Zeolite 13X layer height | 0.7757613 | m | → V / A
| Bed height (Alumina + 13X) | 1.700241 | m | → h_AA + h_13X
| Total column length (bed + free space) | 2.100241 | m | + inlet/outlet distributor
| Aspect ratio L/D | 8.400963 | - | Target 3–10 for good distribution
D. Pressure Drop (Ergun Equation)
| Parameter | Value | Unit | Formula / Note
| Gas density @ operating | 7.269075 | kg/m³ | ρ = PM/(RT), R=8314 J/kmol·K
| ΔP — Alumina layer (Ergun) | 2.185706 | kPa | Ergun: 150μu(1-ε)²/(ε³d²) + 1.75ρu²(1-ε)/(ε³d), × L
| ΔP — 13X layer (Ergun) | 3.980038 | kPa | Same form, dp=1.6 mm
| Total bed ΔP | 6.165744 | kPa | Should be < 50 kPa for stable operation
| Total bed ΔP | 0.06165744 | bar | < 0.5 bar 권장
E. Design Pressure
| Parameter | Value | Unit | Formula / Note
| Operating pressure (gauge) | 5 | bar(g) | From Inputs
| Design pressure | 7.5 | bar(g) | → 1.5 × P_op (KGS AC111)

## 4_Regeneration
Step 4 — Regeneration Heat Duty & Heater Sizing
A. Sensible Heat (Adsorbent + Column Wall)
| Parameter | Value | Unit | Formula / Note
| Temperature rise (T_regen − T_in) | 185 | °C | ΔT for heating
| Q — Alumina sensible | 6178.978 | kJ | → m × Cp × ΔT
| Q — 13X sensible | 4463.597 | kJ | → m × Cp × ΔT
| Column wall mass (estimate) | 78.18749 | kg | πDL × t × ρ_steel (t=6 mm, ρ=7900 kg/m³)
| Q — Column wall sensible | 7232.343 | kJ | → m_wall × Cp × ΔT
| Total sensible heat | 17874.92 | kJ | Sum
B. Desorption Heat
| Parameter | Value | Unit | Formula / Note
| Q — H₂O desorption | 5445.633 | kJ | → m_H2O × ΔH_ads
| Q — CO₂ desorption | 439.8251 | kJ | → m_CO2 × ΔH_ads
| Total desorption heat | 5885.458 | kJ | Sum
C. Total Heat & Heater Power
| Parameter | Value | Unit | Formula / Note
| Total heat per regen (incl. losses) | 27324.43 | kJ | × SF_loss
| Total heat per regen | 7.59012 | kWh | ÷ 3600 to convert
| Average heater duty (over heat time) | 3.79506 | kW | → Q / t_heat
| Heater rated power (with margin) | 4.554072 | kW | × SF_heater
| Heater selection (rounded standard) | 5 | kW | Round up to next 5 kW step
D. Regeneration Gas Flow
| Parameter | Value | Unit | Formula / Note
| Regen gas flow rate (Nm³/h) | 60 | Nm³/h | → V_feed × ratio
| Regen gas mass flow | 77.52298 | kg/h | → V_N × MW/22.414
| Heat carried by regen gas (sensible to 200°C) | 14413.46 | kJ/h | → m × Cp × ΔT
| Heat carried over heat time | 8.007477 | kWh | Cross-check vs heater duty

## 5_Compressor
Step 5 — Compressor Power (Isentropic + Motor)
A. Compressor Conditions
| Parameter | Value | Unit | Formula / Note
| Suction pressure (atmospheric) | 1.01325 | bar(a) | Air intake
| Discharge pressure (with bed ΔP margin) | 7.01325 | bar(a) | → P_op + 1 bar margin + P_atm
| Pressure ratio | 6.92154 | - | → P_dis / P_suc
| Suction temperature | 20 | °C | Ambient
| Suction temperature (absolute) | 293.15 | K | +273.15
B. Isentropic Power
| Parameter | Value | Unit | Formula / Note
| Mass flow | 0.07178053 | kg/s | → mdot/3600
| Specific gas constant R/M (Air) | 0.2870856 | kJ/kg·K | → 8.314/MW (kJ basis)
| (γ−1)/γ | 0.2857143 | - | Polytropic exponent term
| Isentropic specific work | 217.3927 | kJ/kg | w_iso = (γ/(γ−1))·R·T·[(P2/P1)^((γ−1)/γ)−1]
| Isentropic shaft power | 15.60456 | kW | → mdot × w_iso
| Actual shaft power (efficiency-corrected) | 22.29223 | kW | → P_iso / η_iso
| Motor rated power (with margin) | 25.63607 | kW | × SF_motor
| Selected motor (rounded standard) | 27.5 | kW | Standard sizes: 22, 30, 37 kW
C. Discharge Temperature (Adiabatic)
| Parameter | Value | Unit | Formula / Note
| T_discharge (isentropic) | 509.5043 | K | → T1 × (P2/P1)^((γ−1)/γ)
| T_discharge (isentropic) | 236.3543 | °C | After-cooler 필요 확인

## 6_Summary
Summary — Final Specifications for RFQ
A. Process Summary
| Item | Value | Unit | Note
| Standard flow | 200 | Nm³/h | Design feed flow
| Operating pressure | 5 | bar(g) | Column inlet
| Operating temperature | 15 | °C | Column inlet
| Inlet H₂O concentration | 2823.074 | ppm(v) | 5 bar·15°C 포화
| Inlet CO₂ concentration | 400 | ppm(v) | Atmospheric
| Outlet CO₂ target | 0.1 | ppm(v) | ASU-grade
| Cycle time (adsorption / regeneration) | 4 / 4 | h / h | Twin-bed alternating
B. Adsorption Load
| Item | Value | Unit | Note
| H₂O mass flow | 0.4538028 | kg/h
| H₂O per cycle | 1.815211 | kg/cycle
| CO₂ mass flow | 0.1570804 | kg/h
| CO₂ per cycle | 0.6283216 | kg/cycle
C. Adsorbent & Column (per column, twin-bed = ×2)
| Item | Value | Unit | Note
| Activated Alumina mass | 36.30422 | kg | Per column
| Zeolite 13X mass | 25.13286 | kg | Per column
| Total adsorbent (per column) | 61.43708 | kg
| Column inner diameter | 250 | mm | Selected DN
| Bed height (Alumina + 13X) | 1700.241 | mm
| Total column length | 2100.241 | mm | + free space
| Aspect ratio L/D | 8.400963 | -
| Superficial velocity | 0.2011789 | m/s | 0.15–0.25 권장
| Total bed pressure drop | 0.06165744 | bar | < 0.5 권장
| Design pressure | 7.5 | bar(g) | KGS AC111
| Material of construction | STS304 | - | 200°C 견딤
D. Major Equipment Specifications
| Equipment | Value | Unit | Note
| Compressor — motor power | 27.5 | kW | Oil-free screw
| Compressor — pressure ratio | 6.92154 | -
| Compressor — discharge temp (isentropic) | 236.3543 | °C | After-cooler 필요
| Heater — rated power | 5 | kW | 재생 가스 가열
| Heater duration per cycle | 2 | h
| Total heat per regeneration | 7.59012 | kWh
| Number of columns | 2 | set | Twin-bed
| Number of switching valves | 8 ~ 10 | set | 공압 ball valve
E. Sanity Checks (자동 검증)
| Check | Result | Pass? | Criterion
| Superficial velocity within 0.15–0.25 m/s | 0.2011789 | PASS | 0.15–0.25 m/s
| Aspect ratio L/D within 3–10 | 8.400963 | PASS | 3 ~ 10
| Bed ΔP < 0.5 bar | 0.06165744 | PASS | < 0.5 bar
| Compressor discharge < 180°C (oil-free OK) | 236.3543 | CHECK | < 180°C